## results
Property | Value | Units
density | 2400 | m-3
cost | 0.4764281 | $/Kg
Energy | 37450374.4 | J/Kg

## Glass energy calculations
Life cycle analysis of organic photovoltaic technologies
Rafael Garcıa-Valverde, Judith A. Cherni and Antonio Urbina
glass production
Glass mass | 1541.6 | g
Energy used | 8358.2 | kJ electricity | 22598.1 | kJ thermal energy
| 8358200 | J electricity | 28247.625 | Equivalent raw energy
| 2.321722 | kWh electricity
| 29.48587 | MJ energy Eq | 28.247625 | MJ energy Eq
| 57.7335 | Total MJ energy Eq
| 37.45037 | MJ/kg energy Eq Glass
| 37450374.4 | J/kg energy Eq Glass

## Glass cost calculations
Material usage | Material | Mass for making 1kg raw material (kg) | Mass for 1m^2 of panel (kg) | Mass to give 1kg of solar panel material (kg) | Cost per kg | Ref | Cost for 1kg solar panel material
1 | Silica sand | 0.788 |  | 0.788 | 0.15 | http://www.castreekilns.co.uk/fine-kiln-dried-silica-sand-1000kg-2656-p.asp | 0.1182
1 | Soda ash | 0.286 |  | 0.286 | 0.21465 | http://www.kemcore.com/soda-ash-dense-99.html | 0.0613899
1 | Limestone | 0.141 |  | 0.141 | 0.06484211 | http://www.online-building-supplies.co.uk/10mm-limestone-bulk-bag-855kg-min-99-p.asp | 0.009142737
1 | Dolomite | 0.091 |  | 0.091 | 1.8396 | https://mistralni.co.uk/products/dolomite-calcium-magnesium-carbonate | 0.1674036
1 | Alumina | 0.043 |  | 0.043 | 0.6885 | http://dfldxg.en.made-in-china.com/product/IomJNkBDZsRh/China-White-Fused-Alumina-Grit-Aluminum-Oxide-Grains-F-30-.html | 0.0296055
1 | Cullet | 0.011 |  | 0.011 | 0.015 | http://www.wrap.org.uk/content/glass-4 | 0.000165
[6 empty] | Total: | 0.3859067
cost for 1kg of solar panel material
0.4764281