## results
Property | Value | Units
density | 10490 | m-3
cost | 585.3139 | $/Kg
Energy | 44713260914.1 | J/Kg
44713260914.1
| 44713.26 | MJ energy Eq

## Ag cost calculations
Material usage | Material | Mass for making 1kg raw material | Mass for 1m^2 of panel | Mass to give 1kg of solar panel material | Cost per kg | Ref | Cost for 1kg solar panel material
0.82 efficiency | Ag | 1 | 0.00119 | 1.219512 | 479.9574 | http://www.apmex.com/spotprices/silver-prices | 585.3139

## Ag Energy Calculations
Processing | Material | Material usage ratio | Area covered | Is energy requirement dependent on layer thickness? | Energy (J)
Cathode evaporation | Ag | 0.82 | 1 | Y | 11700000
Material | Usage of material | Is material usage dependent on layer thickness? | Mass to produce 1m^2 of panel | Layer thickness | Embedded energy MJ/kg | Embedded energy in 1m^2 of panel
Ag | Cathode | Y | 0.00119 | 150nm | 1980 | 2.3562
Embedded material energy in 1kg of solar panel material
2414.634
Energy to manufacture 1kg of silver layer
9831932773.1 | J/kg raw material
11990161918.4 | J/kg Deposited
3330.601 | kWh/kg to deposit
42298.63 | MJ/kg energy Eq | [6 empty] | Embedded energy + deposition energy
Total energy for 1kg of solar panel material
44713.26 | MJ/kg energy Eq
MJ/kg
Note on D3: Philip Bennett: due to cathode deposition
Note on E3: Philip Bennett: is material used for active area?
Note on B13: Philip Bennett: =Embedded energy/material usage ratio
Note on C16: Philip Bennett: energy to deposit 1kg of raw material if 0.00119 kg takes 11700000 J of energy
Note on C17: Philip Bennett: because for every kg raw material 820 g of material is deposited
Note on C19: Philip Bennett: 12.7 MJ of energy used to generate 1kWh, from paper (additional information)
Note on C22: Philip Bennett: =embedded energy + manufacturing energy