## results
Property | Value | Units
density | 19320 | m-3
cost | 39425.18 | $/Kg
Energy | 174930196271.7 | J/Kg
174930196271.7
| 174930.2 | MJ energy Eq

## Au Energy Calculations
Processing | Material | Material usage ratio | Area covered | Is energy requirement dependent on layer thickness? | Energy (J)
Cathode evaporation | Au | 0.82 | 1 | Y | 11900000
Material | Usage of material | Is material usage dependent on layer thickness? | Mass to produce 1m^2 of panel | Layer thickness | Embedded energy MJ/kg | Embedded energy in 1m^2 of panel
Au | Cathode | Y | 0.00165 | 100nm | 118000 | 194.7
Embedded material energy in 1kg of solar panel material
143902.4
Energy to manufacture 1kg of Gold layer
7212121212.1 | J/kg raw material
8795269770.9 | J/kg Deposited
2443.13 | kWh to deposit
31027.76 | MJ energy Eq
total energy for 1kg of solar panel material
174930.2 | MJ energy Eq
Note on E3: Philip Bennett: due to cathode deposition
Note on F3: Philip Bennett: is material used for active area?
Note on D16: Philip Bennett: energy to deposit 1kg of raw material if 0.00165kg takes 11900000 J of energy
Note on D17: Philip Bennett: because for every kg raw material 820 g of material is deposited
Note on D19: Philip Bennett: 12.7 MJ of energy used to generate 1kWh, from paper (additional information)
Note on D22: Philip Bennett: Embedded energy + manufacturing energy

## Au cost calculations
Material usage | Material | Mass for making 1kg raw material (kg) | Mass for 1m^2 of panel (kg) | Mass to give 1kg of solar panel material (kg) | Cost per kg | Ref | Cost for 1kg solar panel material
0.82 | Au | 1 | 0.00165 | 1.219512 | 32328.6471 | http://www.apmex.com/spotprices/gold-price | 39425.18