## results
Property | Value | Units
density | 6990 | m-3
cost | 127.2784 | $/Kg
Energy | 378764638.4 | J/Kg

## Costs
chemicals needed | Mass for sample (g) | for 1kg of FTO (g) | for 1kg of FTO (kg) | for 1m^2 of panel (kg) | Cost (£/kg) | Ref | Cost for solar panel 1kg solar panel material
SnCl2.2H2O | 11 | 1048.065 | 1.048065 |  | 73.08 | https://www.alfa.com/en/catalog/A14610/ | 95.74072 | 0
Deionised water |  |  |  | 0.0258 | 0.3049 | http://darrantchemicals.co.uk/deionised-water?gclid=CjwKEAiA_9nFBRCsurz7y_Px8xoSJAAUqvKCNpsym31bCB3wKonR42_3cfTbbcKHPhik37fa4_q64xoC2dPw_wcB | 0 | 0.00786642
ethanol |  |  |  | 0.0327 | 0.9353612 | https://www.alibaba.com/product-detail/Bulk-Ethanol_50018247018.html | 0 | 0.03058631
ammonium fluoride | 6.138227 | 584.8418 | 0.5848418 |  | 1.053 | https://www.alibaba.com/showroom/ammonium-fluoride-bulk.html | 0.769798 | 0
hydrochloric acid | 5.9 | 562.1439 | 0.5621439 |  | 0.18225 | https://www.alibaba.com/product-detail/Hydrochloric-Acid-31-to-37-Industrial_60258155331.html | 0.1280634 | 0
methanol | 31.73327 | 3023.503 | 3.023503 |  | 1.330315 | http://www.chemiphase.co.uk/methanol-99-85-virgin-grade/ | 5.027765 | 0
distilled water | 20 | 1905.572 | 1.905572 |  | 0.6 | http://www.thedistilledwatercompany.com/buy-distilled-water?gclid=CjwKEAjwwcjGBRDj-P7TwcinyBkSJADymblTWo_7_L3O-CtGzYCcLIoRnVphxuRFRP1ZhMHINTce6RoCbw7w_wcB | 1.429179 | 0
[6 empty] | Total: | 103.0955
127.2784
Note on I2: Philip Bennett: takes into account the spray pyrolysis only using 80% of material.

## Energy
Chemicals needed | Mass for sample (g) | Is mass dependent on thickness? | For 1kg of FTO (g) | For 1kg of FTO (kg) | For 1m^2 of panel (kg) | Embedded energy (MJ/kg) | Embedded energy for 1kg of material (MJ) | For 1m^2 panel (MJ)
SnCl2 | 11 | Y | 1048.065 | 1.048065 | - | 209.7754 | 219.8582
Deionised water | - | N | - | - | 0.0258 | 0.0241 |  | 0.00062178
ethanol | - | N | - | - | 0.0327 | 4.19 |  | 0.137013
ammonium fluoride | 6.138227 | Y | 584.8418 | 0.5848418 | - | 1.6 | 0.9357468
hydrochloric acid | 5.9 | Y | 562.1439 | 0.5621439 | - | 2.61 | 1.467195
methanol | 31.73327 | Y | 3023.503 | 3.023503 | - | 3.36 | 10.15897
distilled water | 20 | Y | 1905.572 | 1.905572 | - | 0.0482 | 0.09184859
[6 empty] | Totals: | 232.512 | 0.13763478
Processing | Material | Material usage ratio | Area covered | Is energy requirement dependent on layer thickness? | Energy (J)
spray pyrolysis | FTO precursor | 0.8 | 1 | Y | 312000
Dissolving SnCl2 | SnCl2, HCl | 1 | - | Y | 1
Embedded energy in 1kg of solar panel material |  |  | 12.48988 | grams of FTO layer for 1 sample chemical amounts
290.64 | MJ/kg
Embedded energy in 1m^2 of cleaning materials
0.13763478 | MJ/m^2
Energy to manufacture 1kg of FTO layer
312000 | J
24980223.4 | J/kg FTO made
6.938951 | kWh of electricity
88.12468 | MJ energy Eq
Total energy for 1kg of solar panel material
378.7646 | MJ/kg
378764638.4 | J/kg
Note on C2: Philip Bennett: Calculated in 'Rough calculations' sheet
Note on D12: Philip Bennett: due to cathode deposition
Note on E12: Philip Bennett: is material used for active area?
Note on G13: Philip Bennett: my own estimation based on time and power of other processes

## Rough Calculations
Studies on micro-structural and electrical properties of spray-deposited fluorine-doped tin oxide thin films from low-cost precursor
optimum from paper
1.21 | μm | [7 empty] | chemicals needed | Mass for sample (g) | for 1kg of FTO (g) | for 1kg of FTO (kg) | for 1m^2 of panel (kg) | Embedded energy (MJ/kg)
11 | g | of precursor | [6 empty] | SnCl2.2H2O | 11 | 1048.065 | 1.048065 |  | 209.7754
6.99 | g/cm^3 | density of tin oxide | [6 empty] | Deionised water |  |  |  | 0.0258 | 0.0241
30% | Wt of F doping |  |  |  |  | Sn | 118.71 |  | ethanol |  |  |  | 0.0327 | 4.19
[6 empty] | Cl | 35.453 |  | ammonium fluoride | 6.138227 | 584.8418 | 0.5848418 |  | 1.6
[6 empty] | H | 1.00794 |  | hydrochloric acid | 5.9 | 562.1439 | 0.5621439 |  | 2.61
[6 empty] | O | 15.9994 |  | methanol | 31.73327 | 3023.503 | 3.023503 |  | 3.36
precursor components |  |  | RFM |  |  | N | 14.0067 |  | distilled water | 20 | 1905.572 | 1.905572 |  | 0.0482
SnCl2 | Tin precursor |  | 225.64656 | 279.6924 | .5H2O used in other paper | F | 18.9984
NH4F | Fluorine precuror |  | 37.03686 |  | which is correct? |  |  |  | processes | power | time | energy | dependent on thickness | Material usage ratio
[9 empty] | spray pyrolysis | 130 | 2400 | 312000 | Y | 0.8
SnCl2+ H2O -> SnO + 2HCl | [8 empty] | heating
SnO + 1/2 O2 -> SnO2
11g of precursor |  |  | with other precursor | [7 empty] | Mass (kg) | Emedded energy
0.0487488 | moles |  | 0.03932892 | moles |  |  |  |  | 1kg of FTO | 5.273817
[9 empty] | Sn | 626.0548 | 0.6260548 | 334 | 209.1023
grams of SnO2 from those moles | [8 empty] | Cl | 373.9452 | 0.3739452 | 1.8 | 0.6731014
7.346874 | g SnO2 |  | 5.927214 | g SnO2 |  |  | ratio to 1kg | [5 empty] | 209.7754
10.49553 | Total film mass |  | 8.467449 | Total film mass |  |  | 95.27862 | times ingredients for 1kg of film
3.14866 | Mass of fluorine dopant |  | 2.540235 | Mass of fluorine dopant
0.1657329 | Moles of fluorine |  | 0.1337078 | Moles of fluorine
6.138227 | Mass of NH4F |  | 4.952118 | Mass of NH4F
4.932735 | Vol of SnCl2 cm^3
Glass slide dimensions 75*25mm
0.001875 | M^2 |  |  | 18.75
2.26875e-09 | M^3 of film |  |  | 0.00226875
1.58585625e-05 | Kg of film |  |  | 0.0158585625 | FTO
0.0158585625
assuming 80% mass usage ratio (from other paper)
5 | ml of HCl | heated to 90 degrees for 10 minutes
40.06726 | ml of Methanol | to make a 50ml solution
Note on S6: Philip Bennett: calculated
Note on C34: Philip Bennett: 1.21 micron thick layer
Note on C35: Philip Bennett: using density =6.99 g/cm^3