## results
Property | Value | Units
density | 4230 | m-3
cost | 2.44 | $/Kg
Energy | 136849130.1 | J/Kg
cost | 0.04210191 | $/m^2
BL-TiO2
|  |  | 136.8491 | MJ/kg energy Eq
|  |  | 136849130.1 | J/kg

## TiO2 base cost calculations
Main constituents | processing chemicals | secondary component | Mass to make 1kg of material (kg) | Mass to make 1m^2 of material | mass required for 1kg after final processing | Cost (£/kg) | Reference | Cost for 1kg of component | Cost for 1m^2 of solar panel
BL-TiO2 ink |  |  | 1 |  | 1.25
|  | Titanium tetrachloride | 0.0481 |  | 0.060125 | 0.972 | https://www.alibaba.com/showroom/titanium-tetrachloride.html | 0.0584415 | 0
|  | Isopropanol | 0.0608 |  | 0.076 | 3.1743 | https://mistralni.co.uk/products/ipa-isopropyl-alcohol-propan-2-ol | 0.2412468 | 0
|  | Acetone | 0.0294 |  | 0.03675 | 1.74475 | http://www.chemicals.co.uk/acetone | 0.0641195625 | 0
|  | Acetic anhydride | 0.0518 |  | 0.06475 | 8.469764 | http://www.rightpricechemicals.com/buy-acetic-anhydride-reagent-acs.html | 0.5484172 | 0
|  | Ethanol | 0.908 |  | 1.135 | 0.9353612 | https://www.alibaba.com/product-detail/Bulk-Ethanol_50018247018.html | 1.061635 | 0
| Ethanol |  |  | 0.0258 | 0 | 0.9353612 | https://www.alibaba.com/product-detail/Bulk-Ethanol_50018247018.html | 0 | 0.02413232
| Deionized water |  |  | 0.0327 | 0 | 0.3049 | http://darrantchemicals.co.uk/deionised-water?gclid=CjwKEAiA_9nFBRCsurz7y_Px8xoSJAAUqvKCNpsym31bCB3wKonR42_3cfTbbcKHPhik37fa4_q64xoC2dPw_wcB | 0 | 0.00997023
[7 empty] | Totals: | 1.97386 | 0.03410255
1.0981
Total cost for 1kg of blocking ink
2.436864
Total cost for 1m^2 of solar panel
0.04210191
nc-TiO2 ink |  |  | 1 |  | 1
|  | Titanium Dioxide | 0.153 |  | 0.153 | 1.0935 | https://www.alibaba.com/product-detail/Bulk-Sales-Titanium-Dioxide-Anatase-Grade_60540390890.html | 0.1673055
|  | Terpineol | 0.847 |  | 0.847 | 2.025 | https://www.alibaba.com/product-detail/Terpineol-CAS-NO-8000-41-7_605956436.html | 1.715175
1.8824805
Note on G4: Philip Bennett: for substrate cleaners etc.

## TiO2 energy calculations
Processing | Material | Material usage ratio | Area covered | Is energy requirement dependent on layer thickness? | Energy (J)
Spray Pyrolysis | BL-TiO2 | 0.8 | 0.7 | Y | 3445
Screen Printing | nc-TiO2 | - | 0.7 | N | 38520
Sintering | nc-TiO2 | - | 0.7 | Y | 5886000
Material | Usage of material | Is material usage dependent on layer thickness? | Mass to produce 1m^2 of panel | Layer thickness | Embedded energy MJ/kg | Embedded energy in 1m^2 of panel
BL-TiO2 ink | blocking layer material | Y | 0.0183 | 100nm | 49.7 | 0.90951
Ethanol | Substrate cleaning solvent | N | 0.0258 | N/a | 41.9 | 1.08102
Deionized water | Substrate cleaning solvent | N | 0.0327 | N/a | 0.0241 | 0.00078807
Nc-TiO2 ink | Porosity filler-conductor | Y | 0.00494 | 250nm | 49.7 | 0.245518
Embedded BL-TiO2 ink energy in 1kg of solar panel material |  |  | Chemical | Ratio of chemicals used
108.8152 | MJ/kg Before spray pyrolysis |  | Ethanol | 1.409836
136.019 | MJ/kg in panel form |  | Deionized water | 1.786885
Embedded nc-TiO2 ink energy in 1kg of solar panel material
49.7 | MJ/kg
Energy to manufacture 1kg of BL-TIO layer |  |  | energy to manufacture 1kg of BL-TiO2 ink
3445 | J/m^2 of panel |  | 5886000 | J
188251.4 | J/kg of material sprayed |  | 1191497975.7 | J/kg deposited
235314.2 | J/kg of material deposited |  | 330.9717 | kWh/kg deposited
0.06536506 | kWh/kg of material deposited |  | 4203.34 | MJ/kg energy Eq
0.8301362 | MJ/kg energy Eq |  | 38520 | J/m^2
|  |  | 0.0107 | kWh/m^2
Total energy to manufacture BL-TIO2 |  |  | 0.13589 | MJ/m^2 energy Eq
136.8491 | MJ/kg energy Eq
Total energy to manufacture nc-TiO2
|  |  | 4253.04 | MJ/kg
|  |  | 0.13589 | MJ/m^2 energy Eq
Note on D2: Philip Bennett: due to cathode deposition
Note on E2: Philip Bennett: is material used for active area?
Note on B16: Philip Bennett: includes energy for 1kg of BL-TiO2 ink, and the amount of ethanol and deionized water to process
Note on B17: Philip Bennett: after the spray pyrolysis 0.8 material usage ratio
Note on E24: Philip Bennett: only from the sintering process
Note on E27: Philip Bennett: as each kWh requires 12.7 MJ of energy equivalent to make
Note on E28: Philip Bennett: screen printing process energy assumed to only depend on area
Note on B31: Philip Bennett: embedded energy + manufacturing energy
Note on E33: Philip Bennett: Embedded energy + manufacturing sintering energy