## results
Property | Value | Units
density | 2328 | m-3
cost | 1000 | $/Kg
Energy | 1035758896.2 | J/Kg

## ZnO energy calculations
Material | Usage of material | Is material usage dependent on layer thickness? | Mass to produce 1m^2 of panel | Layer thickness | Embedded energy MJ/kg | Embedded energy in 1m^2 of panel
ZnO ink | Electron transport | Y | 0.0459 | 25nm | 171 | 7.8489
Processing | Material | Material usage ratio | Area covered | Is energy requirement dependent on layer thickness? | Energy (J)
ZnO spin Coating | ZnO | 0.3 | 0.7 | Y | 1818000
embedded energy in 1kg of solar panel material
171 | MJ/kg raw material
570 | MJ/kg after spinning
Processing energy in 1kg of material
1818000 | J of electrical energy
132026143.8 | J/kg of electrical energy
36.67393 | kWh/kg electrical energy
465.7589 | MJ/kg energy Eq
total energy to produce 1kg solar panel material
1035.759 | MJ/kg Eq
1035758896.2 | J/kg Eq
Note on D7: Philip Bennett: due to cathode deposition
Note on E7: Philip Bennett: is material used for active area?