## results
Property | Value | Units
density | 1060 | m-3
cost | 251.9492 | $/Kg
Energy | 20161712418.3 | J/Kg
|  | 20161.71 | MJ/kg energy Eq
|  | 20161712418.3 | J/kg
66000

## Spiro-OMeTAD energy calculation
Processing | Material | Material usage ratio | Area covered | Is energy requirement dependent on layer thickness? | Energy (J)
Spiro-OmeTAD spin coating | Spiro-OmeTAD | 0.3 | 0.7 | Y | 807000
Material | Usage of material | Is material usage dependent on layer thickness? | Mass to produce 1m^2 of panel | Layer thickness | Embedded energy MJ/kg | Embedded energy in 1m^2 of panel
Spiro-OMeTAD | Hole transport | Y | 0.00085 | 200nm | 1590 | 1.3515
Chlorobenzene | Solvent | Y | 0.0118 | N/a | 79.9 | 0.94282
Embedded material energy in 1kg of solar panel |  | Ratio of Spiro-OMeTAD to Chlorobenzene
2699.2 | MJ/kg in 1kg of Spiro-OMeTAD solution | 13.88235
8997.333 | MJ/kg after spin coating
Energy to manufacture 1kg of Spiro-OMeTAD
807000 | J
949411764.7 | J/kg raw material
3164705882.4 | J/kg Spun material
879.085 | kWh/kg spun material
11164.38 | MJ/kg energy Eq spun material
Total energy for 1kg of material
20161.71 | MJ/kg energy Eq
Note on E3: Philip Bennett: due to cathode deposition
Note on F3: Philip Bennett: is material used for active area?
Note on C12: Philip Bennett: Spiro embedded + Chlorobenzene embedded energy
Note on E12: Philip Bennett: every kg of Spiro requires 13.88kg of solvent also
Note on C13: Philip Bennett: Spin coating process has a material ratio of 0.3, so the embedded energy in the material after this step is higher
Note on C21: Philip Bennett: if a kWh takes 12.7 MJ of energy to generate, according to the cited paper
Note on C24: Philip Bennett: Embedded + manufacturing

## Spiro-OMeTAD cost calculation
Spiro-OMeTAD reactants
Material usage Ratio | Material | Mass for making 1kg raw material (kg) | Mass for 1m^2 of panel (kg) | Mass to give 1kg of solar panel material (kg) | Cost per kg | Ref | Cost for 1kg solar panel material
| Phenol | 0.724 |  | 2.413333 | 18.225 | http://www.ebiochem.com/product/phenol-48 | 43.983
| Sodium Hydroxide | 1.63 |  | 5.433333 | 0.3078 | https://www.alibaba.com/showroom/price-for-sodium-hydroxide.html | 1.67238
| Dimethyl Sulfate | 0.485 |  | 1.616667 | 0.6075 | https://www.alibaba.com/product-detail/Dimethyl-sulfate-99-77-78-1_503210187.html | 0.982125
| Potassium iodide | 0.837 |  | 2.79 | 20.25 | http://kaiteda.en.made-in-china.com/product/QvyxMpmJjGRY/China-2017-Most-Competitive-Price-of-Potassium-Iodide.html | 56.4975
| Potassium iodate | 0.412 |  | 1.373333 | 3.402 | http://zbqingxin.en.made-in-china.com/product/JeNEYoODCdRr/China-Hot-Sale-High-Purity-Potassium-Iodate.html | 4.67208
| Methanol | 2.47 |  | 8.233333 | 1.330315 | http://www.chemiphase.co.uk/methanol-99-85-virgin-grade/ | 10.95293
| Hydrochloric acid | 5.04 |  | 16.8 | 0.9415557 | http://darrantchemicals.co.uk/hydrochloric-acid-36?gclid=CjwKEAjw5M3GBRCTvpK4osqj4X4SJAABRJNCJQpvLbD4KNIaDmOjg_BMtJit6jEkuRPTThTJ5uDpEBoCFPDw_wcB | 15.81814
| Hydrogen | 0.0295 |  | 0.09833333 | 7 | https://www.hydrogen.energy.gov/pdfs/htac_oct13_10_bonner.pdf | 0.6883333
| Sodium methoxide | 0.279 |  | 0.93 | 0.81 | https://www.alibaba.com/showroom/sodium-methoxide-price.html | 0.7533
| Chlorobenzene | 0.966 |  | 3.22 | 1.0125 | http://www.globalsources.com/si/AS/Anhui-Leafchem/6008848465897/pdtl/Mono-Chloro-Benzene/1080196009.htm | 3.26025
| Nitric acid | 1.08 |  | 3.6 | 1.815453 | http://www.chemicals.co.uk/nitric-acid?gclid=CjwKEAjw5M3GBRCTvpK4osqj4X4SJAABRJNCzy_VFM_ADEQdSB4hFaxDRrVgOYEUNSdEx8OZi8gesxoCVA7w_wcB | 6.535629
| Sulfuric acid | 1.62 |  | 5.4 | 0.1296 | http://www.ebiochem.com/product/sulfuric-acid-98-8538 | 0.69984
| Bromine | 0.604 |  | 2.013333 | 2.916 | https://minerals.usgs.gov/minerals/pubs/commodity/bromine/mcs-2015-bromi.pdf | 5.87088
| Coal tar | 0.295 |  | 0.9833333 | 0.3645 | http://hszehao.en.made-in-china.com/product/wetxvdlrZjYf/China-High-Temperature-Coal-Tar.html | 0.358425
| Ethylene glycol | 1.06 |  | 3.533333 | 0.4359181 | http://www.chemicals.co.uk/ethylene-glycol | 1.540244
| Aniline | 0.944 |  | 3.146667 | 0.6785834 | https://www.icis.com/chemicals/channel-info-chemicals-a-z/ | 2.135276
| Sodium nitrate | 0.221 |  | 0.7366667 | 0.2835 | https://www.alibaba.com/showroom/bulk-sodium-nitrate.html | 0.208845
| Sulfur dioxide | 0.407 |  | 1.356667 | 0.324 | https://www.icis.com/chemicals/channel-info-chemicals-a-z/ | 0.43956
| Magnesium | 0.0267 |  | 0.089 | 1.7658 | http://www.infomine.com/investment/metal-prices/magnesium/ | 0.1571562
| Chlorobenzene | 13.88235 |  | 46.27451 | 1.0125 | http://www.globalsources.com/si/AS/Anhui-Leafchem/6008848465897/pdtl/Mono-Chloro-Benzene/1080196009.htm | 46.85294
[6 empty] | Total: | 204.0788
Total Spiro-OMeTAD cost/kg
251.9492
Note on G2: Philip Bennett: For substrate cleaners etc. not incorporated into the layer
Note on H2: Philip Bennett: Spin coating means only 30% of raw material ends up in the solar panel